## Sheet1
Data | Cement (kg/m3) | Water (kg/m3) | Fine Aggregate (kg/m3) | Coarse Aggregate (kg/m3) | HRWR (kg/m3) | Fly ash (kg/m3) | Slag (kg/m3) | Silica Fume (kg/m3) | nano-TiO2 (kg/m3) | nano-SiO2 (kg/m3) | Concrete Age (days) | Curing Temperature (degC) | Compressive Strength (Mpa)
0 | 200 | 180 | 774 | 1014 | 1.4 | 0 | 200 | 0 | 0 | 0 | 3 | 30 | 35.834
1 | 200 | 180 | 771 | 1014 | 1.7 | 0 | 192 | 8 | 0 | 0 | 3 | 30 | 37.017
2 | 200 | 180 | 771 | 1014 | 4 | 0 | 192 | 0 | 0 | 8 | 3 | 30 | 42.841
3 | 200 | 180 | 774 | 1014 | 1.4 | 0 | 200 | 0 | 0 | 0 | 7 | 30 | 47.391
4 | 200 | 180 | 771 | 1014 | 1.7 | 0 | 192 | 8 | 0 | 0 | 7 | 30 | 49.575
5 | 200 | 180 | 771 | 1014 | 4 | 0 | 192 | 0 | 0 | 8 | 7 | 30 | 55.308
6 | 200 | 180 | 774 | 1014 | 1.4 | 0 | 200 | 0 | 0 | 0 | 28 | 30 | 65.5
7 | 200 | 180 | 771 | 1014 | 1.7 | 0 | 192 | 8 | 0 | 0 | 28 | 30 | 65.864
8 | 200 | 180 | 771 | 1014 | 4 | 0 | 192 | 0 | 0 | 8 | 28 | 30 | 67.138
9 | 200 | 180 | 774 | 1014 | 1.4 | 0 | 200 | 0 | 0 | 0 | 91 | 30 | 66.683
10 | 200 | 180 | 771 | 1014 | 1.7 | 0 | 192 | 8 | 0 | 0 | 91 | 30 | 67.047
11 | 200 | 180 | 771 | 1014 | 4 | 0 | 192 | 0 | 0 | 8 | 91 | 30 | 68.321
12 | 200 | 180 | 740 | 1014 | 0.5 | 200 | 0 | 0 | 0 | 0 | 3 | 30 | 21.365
13 | 200 | 180 | 739 | 1014 | 3.4 | 192 | 0 | 0 | 0 | 8 | 3 | 30 | 22.184
14 | 200 | 180 | 739 | 1014 | 0.6 | 192 | 0 | 8 | 0 | 0 | 3 | 30 | 26.643
15 | 200 | 180 | 740 | 1014 | 0.5 | 200 | 0 | 0 | 0 | 0 | 7 | 30 | 29.191
16 | 200 | 180 | 739 | 1014 | 3.4 | 192 | 0 | 0 | 0 | 8 | 7 | 30 | 30.829
17 | 200 | 180 | 739 | 1014 | 0.6 | 192 | 0 | 8 | 0 | 0 | 7 | 30 | 35.47
18 | 200 | 180 | 740 | 1014 | 0.5 | 200 | 0 | 0 | 0 | 0 | 28 | 30 | 42.75
19 | 200 | 180 | 739 | 1014 | 3.4 | 192 | 0 | 0 | 0 | 8 | 28 | 30 | 43.205
20 | 200 | 180 | 739 | 1014 | 0.6 | 192 | 0 | 8 | 0 | 0 | 28 | 30 | 47.937
21 | 200 | 180 | 740 | 1014 | 0.5 | 200 | 0 | 0 | 0 | 0 | 91 | 30 | 49.302
22 | 200 | 180 | 739 | 1014 | 3.4 | 192 | 0 | 0 | 0 | 8 | 91 | 30 | 50.849
23 | 200 | 180 | 739 | 1014 | 0.6 | 192 | 0 | 8 | 0 | 0 | 91 | 30 | 57.583
24 | 389 | 190 | 654 | 1100 | 5.2 | 80 | 0 | 0 | 0 | 0 | 28 | 20 | 47.5
25 | 370 | 188 | 647 | 1088 | 13.5 | 79 | 0 | 0 | 0 | 13.9 | 28 | 20 | 44
26 | 500 | 140 | 659 | 1162 | 1.7 | 0 | 0 | 0 | 0 | 0 | 1 | 23 | 40.5
27 | 250 | 140 | 644 | 1135 | 1.5 | 250 | 0 | 0 | 0 | 0 | 1 | 23 | 16.8
28 | 230 | 140 | 647 | 1140 | 2 | 250 | 0 | 0 | 0 | 20 | 1 | 23 | 30.4
29 | 500 | 140 | 659 | 1162 | 1.7 | 0 | 0 | 0 | 0 | 0 | 3 | 23 | 51.2
30 | 250 | 140 | 644 | 1135 | 1.5 | 250 | 0 | 0 | 0 | 0 | 3 | 23 | 27.6
31 | 230 | 140 | 647 | 1140 | 2 | 250 | 0 | 0 | 0 | 20 | 3 | 23 | 43.9
32 | 500 | 140 | 659 | 1162 | 1.7 | 0 | 0 | 0 | 0 | 0 | 7 | 23 | 66.8
33 | 250 | 140 | 644 | 1135 | 1.5 | 250 | 0 | 0 | 0 | 0 | 7 | 23 | 35
34 | 230 | 140 | 647 | 1140 | 2 | 250 | 0 | 0 | 0 | 20 | 7 | 23 | 59
35 | 500 | 140 | 659 | 1162 | 1.7 | 0 | 0 | 0 | 0 | 0 | 28 | 23 | 81.1
36 | 250 | 140 | 644 | 1135 | 1.5 | 250 | 0 | 0 | 0 | 0 | 28 | 23 | 54.4
37 | 230 | 140 | 647 | 1140 | 2 | 250 | 0 | 0 | 0 | 20 | 28 | 23 | 75.8
38 | 500 | 140 | 659 | 1162 | 1.7 | 0 | 0 | 0 | 0 | 0 | 56 | 23 | 87.9
39 | 250 | 140 | 644 | 1135 | 1.5 | 250 | 0 | 0 | 0 | 0 | 56 | 23 | 71.6
40 | 230 | 140 | 647 | 1140 | 2 | 250 | 0 | 0 | 0 | 20 | 56 | 23 | 85
41 | 500 | 140 | 659 | 1162 | 1.7 | 0 | 0 | 0 | 0 | 0 | 112 | 23 | 91.2
42 | 250 | 140 | 644 | 1135 | 1.5 | 250 | 0 | 0 | 0 | 0 | 112 | 23 | 85.7
43 | 230 | 140 | 647 | 1140 | 2 | 250 | 0 | 0 | 0 | 20 | 112 | 23 | 92.2
44 | 500 | 140 | 659 | 1162 | 1.7 | 0 | 0 | 0 | 0 | 0 | 360 | 23 | 96.3
45 | 250 | 140 | 644 | 1135 | 1.5 | 250 | 0 | 0 | 0 | 0 | 360 | 23 | 95.4
46 | 230 | 140 | 647 | 1140 | 2 | 250 | 0 | 0 | 0 | 20 | 360 | 23 | 104.5
47 | 500 | 140 | 659 | 1162 | 1.7 | 0 | 0 | 0 | 0 | 0 | 720 | 23 | 103.7
48 | 250 | 140 | 644 | 1135 | 1.5 | 250 | 0 | 0 | 0 | 0 | 720 | 23 | 108.5
49 | 230 | 140 | 647 | 1140 | 2 | 250 | 0 | 0 | 0 | 20 | 720 | 23 | 115.9
50 | 334.607664 | 147.2274 | 800.9226 | 1008.5692 | 1.107551 | 0 | 0 | 0 | 0 | 0 | 7 | 23 | 28.35602108
51 | 334.607664 | 147.2274 | 800.9226 | 1008.5692 | 1.107551 | 0 | 0 | 0 | 1.67303832 | 0 | 7 | 23 | 32.2998238
52 | 334.607664 | 147.2274 | 800.9226 | 1008.5692 | 1.107551 | 0 | 0 | 0 | 3.34607664 | 0 | 7 | 23 | 37.17441912
53 | 267.567476 | 154.5365 | 780.15794 | 990.77092 | 1.107551 | 83.651916 | 0 | 0 | 0 | 0 | 7 | 23 | 23.28837248
54 | 267.567476 | 154.5365 | 780.15794 | 990.77092 | 1.107551 | 83.651916 | 0 | 0 | 1.75609696 | 0 | 7 | 23 | 23.79858472
55 | 267.567476 | 154.5365 | 780.15794 | 990.77092 | 1.107551 | 83.651916 | 0 | 0 | 3.51219392 | 0 | 7 | 23 | 26.749542
56 | 234.34402 | 147.2274 | 800.9226 | 1008.5692 | 1.107551 | 0 | 100.263644 | 0 | 0 | 0 | 7 | 23 | 22.7505812
57 | 234.34402 | 147.2274 | 800.9226 | 1008.5692 | 1.107551 | 0 | 100.263644 | 0 | 1.67303832 | 0 | 7 | 23 | 36.20915272
58 | 234.34402 | 147.2274 | 800.9226 | 1008.5692 | 1.107551 | 0 | 100.263644 | 0 | 3.34607664 | 0 | 7 | 23 | 26.21864548
59 | 390.375608 | 163.9578 | 744.56138 | 978.9054 | 0.8776822 | 0 | 0 | 0 | 0 | 0 | 7 | 23 | 31.14839888
60 | 390.375608 | 163.9578 | 744.56138 | 978.9054 | 0.8776822 | 0 | 0 | 0 | 1.95187804 | 0 | 7 | 23 | 34.04419808
61 | 390.375608 | 163.9578 | 744.56138 | 978.9054 | 0.8776822 | 0 | 0 | 0 | 3.90375608 | 0 | 7 | 23 | 35.24388632
62 | 272.90696 | 163.9578 | 735.66224 | 978.9054 | 0.8776822 | 0 | 117.468648 | 0 | 0 | 0 | 7 | 23 | 40.03574452
63 | 272.90696 | 163.9578 | 735.66224 | 978.9054 | 0.8776822 | 0 | 117.468648 | 0 | 1.95187804 | 0 | 7 | 23 | 41.7801188
64 | 272.90696 | 163.9578 | 735.66224 | 978.9054 | 0.8776822 | 0 | 117.468648 | 0 | 3.90375608 | 0 | 7 | 23 | 52.41873348
65 | 334.607664 | 147.2274 | 800.9226 | 1008.5692 | 1.107551 | 0 | 0 | 0 | 0 | 0 | 28 | 23 | 40.80106288
66 | 334.607664 | 147.2274 | 800.9226 | 1008.5692 | 1.107551 | 0 | 0 | 0 | 1.67303832 | 0 | 28 | 23 | 42.1248568
67 | 334.607664 | 147.2274 | 800.9226 | 1008.5692 | 1.107551 | 0 | 0 | 0 | 3.34607664 | 0 | 28 | 23 | 46.07555428
68 | 267.567476 | 154.5365 | 780.15794 | 990.77092 | 1.107551 | 83.651916 | 0 | 0 | 0 | 0 | 28 | 23 | 26.9563848
69 | 267.567476 | 154.5365 | 780.15794 | 990.77092 | 1.107551 | 83.651916 | 0 | 0 | 1.75609696 | 0 | 28 | 23 | 28.645601
70 | 267.567476 | 154.5365 | 780.15794 | 990.77092 | 1.107551 | 83.651916 | 0 | 0 | 3.51219392 | 0 | 28 | 23 | 33.7477234
71 | 234.34402 | 147.2274 | 800.9226 | 1008.5692 | 1.107551 | 0 | 100.263644 | 0 | 0 | 0 | 28 | 23 | 32.65835132
72 | 234.34402 | 147.2274 | 800.9226 | 1008.5692 | 1.107551 | 0 | 100.263644 | 0 | 1.67303832 | 0 | 28 | 23 | 46.35134468
73 | 234.34402 | 147.2274 | 800.9226 | 1008.5692 | 1.107551 | 0 | 100.263644 | 0 | 3.34607664 | 0 | 28 | 23 | 37.07789248
74 | 390.375608 | 163.9578 | 744.56138 | 978.9054 | 0.8776822 | 0 | 0 | 0 | 0 | 0 | 28 | 23 | 35.2645706
75 | 390.375608 | 163.9578 | 744.56138 | 978.9054 | 0.8776822 | 0 | 0 | 0 | 1.95187804 | 0 | 28 | 23 | 37.28473528
76 | 390.375608 | 163.9578 | 744.56138 | 978.9054 | 0.8776822 | 0 | 0 | 0 | 3.90375608 | 0 | 28 | 23 | 39.4359004
77 | 272.90696 | 163.9578 | 735.66224 | 978.9054 | 0.8776822 | 0 | 117.468648 | 0 | 0 | 0 | 28 | 23 | 49.45398668
78 | 272.90696 | 163.9578 | 735.66224 | 978.9054 | 0.8776822 | 0 | 117.468648 | 0 | 1.95187804 | 0 | 28 | 23 | 55.30763792
79 | 272.90696 | 163.9578 | 735.66224 | 978.9054 | 0.8776822 | 0 | 117.468648 | 0 | 3.90375608 | 0 | 28 | 23 | 64.38114208
80 | 334.607664 | 147.2274 | 800.9226 | 1008.5692 | 1.107551 | 0 | 0 | 0 | 0 | 0 | 7 | 4.44 | 29.3006032
81 | 334.607664 | 147.2274 | 800.9226 | 1008.5692 | 1.107551 | 0 | 0 | 0 | 1.67303832 | 0 | 7 | 4.44 | 30.73471328
82 | 334.607664 | 147.2274 | 800.9226 | 1008.5692 | 1.107551 | 0 | 0 | 0 | 3.34607664 | 0 | 7 | 4.44 | 31.2656098
83 | 267.567476 | 154.5365 | 780.15794 | 990.77092 | 1.107551 | 83.651916 | 0 | 0 | 0 | 0 | 7 | 4.44 | 20.17883572
84 | 267.567476 | 154.5365 | 780.15794 | 990.77092 | 1.107551 | 83.651916 | 0 | 0 | 1.75609696 | 0 | 7 | 4.44 | 21.11652308
85 | 267.567476 | 154.5365 | 780.15794 | 990.77092 | 1.107551 | 83.651916 | 0 | 0 | 3.51219392 | 0 | 7 | 4.44 | 23.5434786
86 | 234.34402 | 147.2274 | 800.9226 | 1008.5692 | 1.107551 | 0 | 100.263644 | 0 | 0 | 0 | 7 | 4.44 | 17.00724612
87 | 234.34402 | 147.2274 | 800.9226 | 1008.5692 | 1.107551 | 0 | 100.263644 | 0 | 1.67303832 | 0 | 7 | 4.44 | 25.69464372
88 | 234.34402 | 147.2274 | 800.9226 | 1008.5692 | 1.107551 | 0 | 100.263644 | 0 | 3.34607664 | 0 | 7 | 4.44 | 19.28251692
89 | 390.375608 | 163.9578 | 744.56138 | 978.9054 | 0.8776822 | 0 | 0 | 0 | 0 | 0 | 7 | 4.44 | 26.42548828
90 | 390.375608 | 163.9578 | 744.56138 | 978.9054 | 0.8776822 | 0 | 0 | 0 | 1.95187804 | 0 | 7 | 4.44 | 28.86623332
91 | 390.375608 | 163.9578 | 744.56138 | 978.9054 | 0.8776822 | 0 | 0 | 0 | 3.90375608 | 0 | 7 | 4.44 | 29.852184
92 | 272.90696 | 163.9578 | 735.66224 | 978.9054 | 0.8776822 | 0 | 117.468648 | 0 | 0 | 0 | 7 | 4.44 | 31.27939932
93 | 272.90696 | 163.9578 | 735.66224 | 978.9054 | 0.8776822 | 0 | 117.468648 | 0 | 1.95187804 | 0 | 7 | 4.44 | 31.79650632
94 | 272.90696 | 163.9578 | 735.66224 | 978.9054 | 0.8776822 | 0 | 117.468648 | 0 | 3.90375608 | 0 | 7 | 4.44 | 40.0564288
95 | 334.607664 | 147.2274 | 800.9226 | 1008.5692 | 1.107551 | 0 | 0 | 0 | 0 | 0 | 28 | 4.44 | 38.73263488
96 | 334.607664 | 147.2274 | 800.9226 | 1008.5692 | 1.107551 | 0 | 0 | 0 | 1.67303832 | 0 | 28 | 4.44 | 42.4695948
97 | 334.607664 | 147.2274 | 800.9226 | 1008.5692 | 1.107551 | 0 | 0 | 0 | 3.34607664 | 0 | 28 | 4.44 | 42.27654152
98 | 267.567476 | 154.5365 | 780.15794 | 990.77092 | 1.107551 | 83.651916 | 0 | 0 | 0 | 0 | 28 | 4.44 | 25.24648432
99 | 267.567476 | 154.5365 | 780.15794 | 990.77092 | 1.107551 | 83.651916 | 0 | 0 | 1.75609696 | 0 | 28 | 4.44 | 26.79780532
100 | 267.567476 | 154.5365 | 780.15794 | 990.77092 | 1.107551 | 83.651916 | 0 | 0 | 3.51219392 | 0 | 28 | 4.44 | 30.07281632
101 | 234.34402 | 147.2274 | 800.9226 | 1008.5692 | 1.107551 | 0 | 100.263644 | 0 | 0 | 0 | 28 | 4.44 | 26.83227912
102 | 234.34402 | 147.2274 | 800.9226 | 1008.5692 | 1.107551 | 0 | 100.263644 | 0 | 1.67303832 | 0 | 28 | 4.44 | 35.6782562
103 | 234.34402 | 147.2274 | 800.9226 | 1008.5692 | 1.107551 | 0 | 100.263644 | 0 | 3.34607664 | 0 | 28 | 4.44 | 28.90070712
104 | 390.375608 | 163.9578 | 744.56138 | 978.9054 | 0.8776822 | 0 | 0 | 0 | 0 | 0 | 28 | 4.44 | 31.86545392
105 | 390.375608 | 163.9578 | 744.56138 | 978.9054 | 0.8776822 | 0 | 0 | 0 | 1.95187804 | 0 | 28 | 4.44 | 35.9195728
106 | 390.375608 | 163.9578 | 744.56138 | 978.9054 | 0.8776822 | 0 | 0 | 0 | 3.90375608 | 0 | 28 | 4.44 | 38.49131828
107 | 272.90696 | 163.9578 | 735.66224 | 978.9054 | 0.8776822 | 0 | 117.468648 | 0 | 0 | 0 | 28 | 4.44 | 42.69022712
108 | 272.90696 | 163.9578 | 735.66224 | 978.9054 | 0.8776822 | 0 | 117.468648 | 0 | 1.95187804 | 0 | 28 | 4.44 | 45.62050012
109 | 272.90696 | 163.9578 | 735.66224 | 978.9054 | 0.8776822 | 0 | 117.468648 | 0 | 3.90375608 | 0 | 28 | 4.44 | 54.89395232
110 | 360 | 150 | 627 | 1023 | 5.4 | 240 | 0 | 0 | 0 | 0 | 3 | 23 | 28.322
111 | 360 | 150 | 627 | 1023 | 5.73 | 240 | 0 | 0 | 0 | 3 | 3 | 23 | 31.958
112 | 360 | 150 | 627 | 1023 | 6.12 | 240 | 0 | 0 | 0 | 12 | 3 | 23 | 38.321
113 | 360 | 150 | 627 | 1023 | 5.4 | 240 | 0 | 0 | 0 | 0 | 7 | 23 | 38.725
114 | 360 | 150 | 627 | 1023 | 5.73 | 240 | 0 | 0 | 0 | 3 | 7 | 23 | 41.149
115 | 360 | 150 | 627 | 1023 | 6.12 | 240 | 0 | 0 | 0 | 12 | 7 | 23 | 59.632
116 | 360 | 150 | 627 | 1023 | 5.4 | 240 | 0 | 0 | 0 | 0 | 28 | 23 | 52.259
117 | 360 | 150 | 627 | 1023 | 5.73 | 240 | 0 | 0 | 0 | 3 | 28 | 23 | 52.663
118 | 360 | 150 | 627 | 1023 | 6.12 | 240 | 0 | 0 | 0 | 12 | 28 | 23 | 61.349
119 | 360 | 150 | 627 | 1023 | 5.4 | 240 | 0 | 0 | 0 | 0 | 56 | 23 | 60.844
120 | 360 | 150 | 627 | 1023 | 5.73 | 240 | 0 | 0 | 0 | 3 | 56 | 23 | 62.763
121 | 360 | 150 | 627 | 1023 | 6.12 | 240 | 0 | 0 | 0 | 12 | 56 | 23 | 72.257
122 | 300 | 212 | 716 | 1020 | 0 | 0 | 0 | 0 | 0 | 0 | 28 | 23 | 28.19
123 | 285 | 212 | 716 | 1020 | 0 | 0 | 0 | 15 | 0 | 0 | 28 | 23 | 32.74
124 | 270 | 212 | 716 | 1020 | 0 | 0 | 0 | 30 | 0 | 0 | 28 | 23 | 31.83
125 | 400 | 212 | 635 | 1020 | 0 | 0 | 0 | 0 | 0 | 0 | 28 | 23 | 35.1697
126 | 380 | 212 | 635 | 1020 | 0.68 | 0 | 0 | 20 | 0 | 0 | 28 | 23 | 40.02
127 | 360 | 212 | 635 | 1020 | 1.32 | 0 | 0 | 40 | 0 | 0 | 28 | 23 | 38.5003
128 | 500 | 212 | 544 | 1020 | 1.35 | 0 | 0 | 0 | 0 | 0 | 28 | 23 | 46.845
129 | 475 | 212 | 544 | 1020 | 1.45 | 0 | 0 | 25 | 0 | 0 | 28 | 23 | 51.85
130 | 450 | 212 | 544 | 1020 | 2.15 | 0 | 0 | 50 | 0 | 0 | 28 | 23 | 50.3303
131 | 600 | 212 | 472 | 1020 | 1.36 | 0 | 0 | 0 | 0 | 0 | 28 | 23 | 51.577
132 | 570 | 212 | 472 | 1020 | 2.16 | 0 | 0 | 30 | 0 | 0 | 28 | 23 | 56.4
133 | 540 | 212 | 472 | 1020 | 2.64 | 0 | 0 | 60 | 0 | 0 | 28 | 23 | 54.58
134 | 300 | 212 | 716 | 1020 | 0 | 0 | 0 | 0 | 0 | 0 | 56 | 23 | 31.83
135 | 285 | 212 | 716 | 1020 | 0 | 0 | 0 | 15 | 0 | 0 | 56 | 23 | 33.65
136 | 270 | 212 | 716 | 1020 | 0 | 0 | 0 | 30 | 0 | 0 | 56 | 23 | 32.8947
137 | 400 | 212 | 635 | 1020 | 0 | 0 | 0 | 0 | 0 | 0 | 56 | 23 | 38.2
138 | 380 | 212 | 635 | 1020 | 0.68 | 0 | 0 | 20 | 0 | 0 | 56 | 23 | 46.0897
139 | 360 | 212 | 635 | 1020 | 1.32 | 0 | 0 | 40 | 0 | 0 | 56 | 23 | 44.57
140 | 500 | 212 | 544 | 1020 | 1.35 | 0 | 0 | 0 | 0 | 0 | 56 | 23 | 50.03
141 | 475 | 212 | 544 | 1020 | 1.45 | 0 | 0 | 25 | 0 | 0 | 56 | 23 | 54.2797
142 | 450 | 212 | 544 | 1020 | 2.15 | 0 | 0 | 50 | 0 | 0 | 56 | 23 | 52.76
143 | 600 | 212 | 472 | 1020 | 1.36 | 0 | 0 | 0 | 0 | 0 | 56 | 23 | 54.58
144 | 570 | 212 | 472 | 1020 | 2.16 | 0 | 0 | 30 | 0 | 0 | 56 | 23 | 58.8297
145 | 540 | 212 | 472 | 1020 | 2.64 | 0 | 0 | 60 | 0 | 0 | 56 | 23 | 56.4
146 | 295.5 | 212 | 716 | 1020 | 0.25 | 0 | 0 | 0 | 0 | 4.5 | 28 | 23 | 31.83
147 | 291 | 212 | 716 | 1020 | 0.25 | 0 | 0 | 0 | 0 | 9 | 28 | 23 | 29.1
148 | 394 | 212 | 635 | 1020 | 0.28 | 0 | 0 | 0 | 0 | 6 | 28 | 23 | 38.2
149 | 388 | 212 | 635 | 1020 | 0.28 | 0 | 0 | 0 | 0 | 12 | 28 | 23 | 35.743
150 | 492.5 | 212 | 544 | 1020 | 0.66 | 0 | 0 | 0 | 0 | 7.5 | 28 | 23 | 49.848
151 | 485 | 212 | 544 | 1020 | 0.66 | 0 | 0 | 0 | 0 | 15 | 28 | 23 | 47.755
152 | 591 | 212 | 472 | 1020 | 1.2 | 0 | 0 | 0 | 0 | 9 | 28 | 23 | 53.67
153 | 582 | 212 | 472 | 1020 | 1.2 | 0 | 0 | 0 | 0 | 18 | 28 | 23 | 52.487
154 | 295.5 | 212 | 716 | 1020 | 0.25 | 0 | 0 | 0 | 0 | 4.5 | 56 | 23 | 33.65
155 | 291 | 212 | 716 | 1020 | 0.25 | 0 | 0 | 0 | 0 | 9 | 56 | 23 | 32.74
156 | 394 | 212 | 635 | 1020 | 0.28 | 0 | 0 | 0 | 0 | 6 | 56 | 23 | 40.02
157 | 388 | 212 | 635 | 1020 | 0.28 | 0 | 0 | 0 | 0 | 12 | 56 | 23 | 38.655
158 | 492.5 | 212 | 544 | 1020 | 0.66 | 0 | 0 | 0 | 0 | 7.5 | 56 | 23 | 52.305
159 | 485 | 212 | 544 | 1020 | 0.66 | 0 | 0 | 0 | 0 | 15 | 56 | 23 | 50.485
160 | 591 | 212 | 472 | 1020 | 1.2 | 0 | 0 | 0 | 0 | 9 | 56 | 23 | 57.0097
161 | 582 | 212 | 472 | 1020 | 1.2 | 0 | 0 | 0 | 0 | 18 | 56 | 23 | 55.035
162 | 360 | 151 | 650 | 1260 | 5.4 | 0 | 0 | 0 | 0 | 0 | 28 | 20 | 56.4728
163 | 356.4 | 151 | 650 | 1260 | 5.4 | 0 | 0 | 0 | 0 | 3.6 | 28 | 20 | 64.0076
164 | 349.2 | 151 | 650 | 1260 | 7.2 | 0 | 0 | 0 | 0 | 10.8 | 28 | 20 | 59.2756
165 | 356.4 | 151 | 650 | 1260 | 5.4 | 0 | 0 | 0 | 3.6 | 0 | 28 | 20 | 67.0743
166 | 349.2 | 151 | 650 | 1260 | 7.2 | 0 | 0 | 0 | 10.8 | 0 | 28 | 20 | 64.2442
167 | 342 | 151 | 650 | 1260 | 7.2 | 0 | 0 | 0 | 18 | 0 | 28 | 20 | 58.22
168 | 380 | 185 | 960 | 825 | 2.6 | 0 | 0 | 0 | 0 | 0 | 1 | 23 | 26.81
169 | 380 | 185 | 948 | 825 | 5.6 | 0 | 0 | 0 | 0 | 1.14 | 1 | 23 | 26.61
170 | 380 | 185 | 936 | 825 | 6.7 | 0 | 0 | 0 | 0 | 3.42 | 1 | 23 | 28.21
171 | 380 | 185 | 960 | 825 | 2.6 | 0 | 0 | 0 | 0 | 0 | 7 | 23 | 45.31
172 | 380 | 185 | 948 | 825 | 5.6 | 0 | 0 | 0 | 0 | 1.14 | 7 | 23 | 49.51
173 | 380 | 185 | 936 | 825 | 6.7 | 0 | 0 | 0 | 0 | 3.42 | 7 | 23 | 47.51
174 | 380 | 185 | 960 | 825 | 2.6 | 0 | 0 | 0 | 0 | 0 | 28 | 23 | 53.61
175 | 380 | 185 | 948 | 825 | 5.6 | 0 | 0 | 0 | 0 | 1.14 | 28 | 23 | 56.51
176 | 380 | 185 | 936 | 825 | 6.7 | 0 | 0 | 0 | 0 | 3.42 | 28 | 23 | 57.01
177 | 380 | 185 | 960 | 825 | 2.6 | 0 | 0 | 0 | 0 | 0 | 91 | 23 | 57.31
178 | 380 | 185 | 948 | 825 | 5.6 | 0 | 0 | 0 | 0 | 1.14 | 91 | 23 | 61.21
179 | 380 | 185 | 936 | 825 | 6.7 | 0 | 0 | 0 | 0 | 3.42 | 91 | 23 | 60.71
180 | 390 | 156 | 789 | 1184 | 1.271 | 0 | 0 | 0 | 0 | 0 | 28 | 23 | 66.51
181 | 390 | 144.3 | 783 | 1175 | 1.782 | 0 | 0 | 0 | 0 | 23.4 | 28 | 23 | 77.61
182 | 390 | 132.6 | 774 | 1162 | 3.564 | 0 | 0 | 0 | 0 | 46.8 | 28 | 23 | 81.21
183 | 273 | 156 | 775 | 1163 | 1.017 | 117 | 0 | 0 | 0 | 0 | 28 | 23 | 56.21
184 | 273 | 144.3 | 769 | 1154 | 1.271 | 117 | 0 | 0 | 0 | 23.4 | 28 | 23 | 66.71
185 | 273 | 132.6 | 762 | 1143 | 2.546 | 117 | 0 | 0 | 0 | 46.8 | 28 | 23 | 69.81
186 | 390 | 156 | 789 | 1184 | 1.271 | 0 | 0 | 0 | 0 | 0 | 90 | 23 | 68.71
187 | 390 | 144.3 | 783 | 1175 | 1.782 | 0 | 0 | 0 | 0 | 23.4 | 90 | 23 | 89.31
188 | 390 | 132.6 | 774 | 1162 | 3.564 | 0 | 0 | 0 | 0 | 46.8 | 90 | 23 | 90.91
189 | 273 | 156 | 775 | 1163 | 1.017 | 117 | 0 | 0 | 0 | 0 | 90 | 23 | 68.61
190 | 273 | 144.3 | 769 | 1154 | 1.271 | 117 | 0 | 0 | 0 | 23.4 | 90 | 23 | 71.11
191 | 273 | 132.6 | 762 | 1143 | 2.546 | 117 | 0 | 0 | 0 | 46.8 | 90 | 23 | 85.31
192 | 390 | 156 | 789 | 1184 | 1.271 | 0 | 0 | 0 | 0 | 0 | 365 | 23 | 101.51
193 | 390 | 144.3 | 783 | 1175 | 1.782 | 0 | 0 | 0 | 0 | 23.4 | 365 | 23 | 111.11
194 | 390 | 132.6 | 774 | 1162 | 3.564 | 0 | 0 | 0 | 0 | 46.8 | 365 | 23 | 128.61
195 | 273 | 156 | 775 | 1163 | 1.017 | 117 | 0 | 0 | 0 | 0 | 365 | 23 | 100.61
196 | 273 | 144.3 | 769 | 1154 | 1.271 | 117 | 0 | 0 | 0 | 23.4 | 365 | 23 | 106.11
197 | 273 | 132.6 | 762 | 1143 | 2.546 | 117 | 0 | 0 | 0 | 46.8 | 365 | 23 | 109.91
198 | 630 | 196 | 695 | 753 | 5.6 | 70 | 0 | 0 | 0 | 0 | 7 | 23 | 60.2
199 | 525 | 196 | 695 | 753 | 5.6 | 70 | 105 | 0 | 0 | 0 | 7 | 23 | 64.12
200 | 525 | 196 | 695 | 753 | 7 | 70 | 105 | 0 | 0 | 2.625 | 7 | 23 | 75.26
201 | 525 | 196 | 695 | 753 | 7 | 70 | 105 | 0 | 0 | 7.875 | 7 | 23 | 80.5
202 | 630 | 196 | 695 | 753 | 5.6 | 70 | 0 | 0 | 0 | 0 | 28 | 23 | 71.14
203 | 525 | 196 | 695 | 753 | 5.6 | 70 | 105 | 0 | 0 | 0 | 28 | 23 | 76.52
204 | 525 | 196 | 695 | 753 | 7 | 70 | 105 | 0 | 0 | 2.625 | 28 | 23 | 87.24
205 | 525 | 196 | 695 | 753 | 7 | 70 | 105 | 0 | 0 | 7.875 | 28 | 23 | 91.87